## Sheet1
| Handheld multimeter measurements (nF) | round 1 - Handheld multimeter measurements (nF) | round 1 cooled - Handheld multimeter measurements (nF) | Sencore Measurements (nF) | round 1 - Sencore Measurements (nF) | round 1 cooldown - Sencore Measurements (nF) | Hioki IM3536 LCR meter Measurements (nF) | round 1 - Hioki Measurements (nF) | round 1 cooled - Hioki Measurements (nF)
1 | 95.5 |  |  | 101.6
2 | 91.1 |  |  | 99.5
3 | 93.4 |  |  | 98
4 | 95.5 |  |  | 98.7
5 | 96 |  |  | 98.9
6 | 96.5 |  |  | 101.9
7 | 92.73 |  |  | 100
8 | 93.15 |  |  | 98.9
9 | 93.82 |  |  | 99.4
10 | 96.8 |  |  | 101
11 | 97.1 |  |  | 101.4
12 | 94.9 |  |  | 98
13 | 96.1 |  |  | 99.4
14 | 97.3 |  |  | 101.6
15 | 95.9 |  |  | 98.9
16 | 95.5 |  |  | 98.2
17 | 93.9 |  |  | 98.3
18 | 93.6 |  |  | 101.8
19 | 95.8 |  |  | 99.8
20 | 91 |  |  | 97.7
21 | 99.2 |  |  | 103.6
22 | 96.4 |  |  | 100
23 | 94.1 |  |  | 100.2
24 | 93.9 |  |  | 100.2
25 | 95.9 |  |  | 101.9
26 | 97.9 |  |  | 103
27 | 93.95 |  |  | 98.2
28 | 97.6 |  |  | 101.8
29 | 94.3 |  |  | 97.5
30 | 96.6 |  |  | 101.9
31 | 94.9 |  |  | 98
32 | 96.5 |  |  | 99.9
33 | 95.6 |  |  | 99.4
34 | 93.4 |  |  | 101.1
35 | 96.7 |  |  | 101.1
36 | 95.6 |  |  | 99.2
37 | 96.4 |  |  | 99.5
38 | 96.6 |  |  | 99.5
39 | 95.7 |  |  | 101.1
40 | 96.6 |  |  | 100.8
41 | 95.2 | 95.9 | 95.6 |  | 104 | 103.2
42 | 96.8 | 95.9 | 95.5 |  | 107.7 | 105.3
43 | 98.5 | 99.3 | 98.8 |  | 105.3 | 104.2
started at 10:51 am 2/10
stopped at 1:25pm 2/12
50:34:00.000 total